## k value
lambda or k value, likely R value based on thickness
No. | Material | Thermal | Typical | R-Value | Density
|  | Conductivity | Thickness
|  | W/m.K | mm |  | kg/m3
1 | Acrylic | 0.2 | 12 | 0.06
2 | Carpet & underlay | 0.09 | 20 | 0.2222222
3 | Ceramic tiles | 1.1364 | 10 | 0.008799718
4 | Clay bricks | 0.65 | 110 | 0.1692308 | 1690
5 | Clay soil | 0.6 | 1000 | 1.666667 | 1300
6 | Concrete | 1.44 | 150 | 0.1041667
7 | Fibre cement | 0.25 | 9 | 0.036 | 1360
8 | Glass wool insulation | 0.044 | 90 | 2.045455
9 | Hardwood (?) | 0.16 | 90 | 0.5625 | 677
10 | HD insulation | 0.033 | 90 | 2.727273
11 | Hebel Floor | 0.14 | 100 | 0.7142857 | 580
12 | Hebel Panel | 0.12 | 75 | 0.625 | 510
13 | Kooltherm K8 | 0.02273 | 25 | 1.099868
14 | Kooltherm K8 | 0.02286 | 40 | 1.749781
15 | Kootherm K10 | 0.02273 | 25 | 1.099868
16 | Kootherm K10 | 0.02195 | 45 | 2.050114
17 | particleboard | 0.12 | 22 | 0.1833333 | 640
18 | Plasterboard | 0.17 | 10 | 0.05882353 | 880
19 | Plywood | 0.14 | 12 | 0.08571429 | 530
20 | Polystyrene | 0.039 | 15 | 0.3846154
21 | Render | 0.53 | 10 | 0.01886792 | 1570
22 | Rockwool | 0.033 | 25 | 0.7575758 | 60
23 | Roof tile | 0.81 | 25 | 0.0308642
24 | Roof tiles (concrete) | 0.81 | 30 | 0.03703704 | 1920
25 | Sika Boom | 0.04 | 90 | 2.25
26 | Sinlat weather defence | 0.25 | 12.5 | 0.05 | 860
27 | Softwood (pine) | 0.1 | 45 | 0.45 | 506
28 | Steel | 47.5 | 1 | 2.105263e-05 | 7850
29 | Timber & underlay | 0.18 | 16 | 0.08888889
30 | Vinyl floor | 0.79 | 3 | 0.003797468 | 2050
31 | Firemax | 0.019 | 20 | 1.052632
Air gaps
32 | Outdoor air film |  |  | 0.03
33 | Indoor wall |  |  | 0.12
34 | Indoor flat ceiling |  |  | 0.11 up, 0.16 down
35 | Indor raked ceiling |  |  | 0.11 up, 0.15 down
36 | Non reflective, unventialted in wall |  |  | 0.16
| Reflective wall system, insulation on inside no gap, antiglare facing cavity |  |  | 0.53